## TR
L (mm) | B (mm) | H (mm) | t (mm) | fy (MPa) | f′c (MPa) | PExp (kN)
450 | 150 | 150 | 8 | 446 | 147 | 5911
450 | 150 | 150 | 12.5 | 779 | 164.1 | 8912
600 | 197 | 197 | 6.1 | 381.7 | 16.7 | 2730
600 | 201 | 201 | 10.3 | 437.9 | 18.4 | 3980
1000 | 101.6 | 101.6 | 3 | 334.8 | 25 | 718.9
2700 | 150 | 150 | 4.5 | 483.9 | 28.8 | 1516.3
330 | 110 | 110 | 5 | 701 | 54.5 | 2203
570 | 190 | 190 | 5 | 701 | 54.5 | 3882
750 | 249.6 | 249.6 | 3.7 | 324.3 | 29.9 | 2677
750 | 251.1 | 251.1 | 3.8 | 324.3 | 29.9 | 3131
675 | 150 | 150 | 3 | 324.4 | 40.7 | 1516
360 | 120 | 120 | 4 | 300 | 55 | 1697
600 | 200 | 200 | 5.8 | 495 | 106 | 3996
2100 | 140 | 140 | 4 | 362 | 24 | 1011
2100 | 140 | 140 | 5 | 366 | 24 | 1248
600 | 200 | 200 | 3 | 303.5 | 46.1 | 1986
2310 | 200 | 200 | 3 | 303.5 | 46.1 | 2594
300 | 99.7 | 99.7 | 4 | 289 | 21.8 | 700
302 | 101 | 101 | 9.6 | 400 | 79.8 | 2000
299.7 | 100.1 | 100.1 | 2.3 | 277.2 | 46.7 | 741.5
299.7 | 100.1 | 100.1 | 3.2 | 364.7 | 54.2 | 909.7
1000.8 | 125 | 125 | 3.2 | 451.6 | 96 | 1876.7
1501.1 | 125 | 125 | 3.2 | 451.6 | 96 | 1900.7
300.3 | 100.1 | 100.1 | 2.2 | 300 | 25.7 | 609
902.1 | 300.7 | 300.7 | 6.1 | 395 | 63.7 | 6496
300 | 100 | 100 | 2.9 | 228 | 46.8 | 760
360 | 120 | 120 | 2.9 | 228 | 46.8 | 1050
330 | 110 | 110 | 5 | 784.2 | 28 | 1832
630 | 210 | 210 | 5 | 784.2 | 32 | 3710
599.4 | 199.9 | 199.9 | 3.2 | 317.9 | 24.8 | 1577.8
599.4 | 199.9 | 199.9 | 12 | 364 | 30.3 | 4517.2
1200 | 305 | 305 | 5.8 | 269 | 110 | 11390
1200 | 305 | 305 | 8.9 | 660 | 110 | 14116
609.6 | 125.3 | 125.3 | 3.2 | 312 | 23.8 | 917
609.6 | 127.3 | 127.3 | 5.7 | 357 | 30.5 | 1202
391.2 | 133.4 | 133.4 | 3 | 313.7 | 30.1 | 1162.3
660.4 | 222.8 | 222.8 | 3.2 | 313.7 | 30.1 | 2412.7
600 | 150 | 150 | 4.5 | 447 | 32.5 | 1378
1397 | 328.9 | 328.9 | 10.2 | 389.6 | 28.5 | 8137.1
1397 | 329.9 | 329.9 | 10.1 | 389.6 | 28.5 | 7990.3
1397 | 333 | 333 | 10.1 | 389.6 | 28.5 | 8137.1
500 | 120 | 120 | 5 | 304 | 47 | 1440
500 | 120 | 120 | 5 | 438 | 46 | 1690
500 | 120 | 120 | 8 | 376 | 57 | 1990
500 | 120 | 120 | 8 | 379 | 39 | 1800
500 | 250 | 250 | 8 | 379 | 33 | 4870
500 | 250 | 250 | 8 | 379 | 91 | 8300
1000 | 180 | 180 | 6.3 | 396.7 | 92.4 | 4060
1000 | 260 | 260 | 7.1 | 425.9 | 92.4 | 7488
4000 | 260 | 260 | 7.1 | 413 | 92.4 | 7536
485.1 | 323.6 | 323.6 | 4.4 | 261.3 | 80.1 | 7478.4
215.9 | 144 | 144 | 6.4 | 616.4 | 76.8 | 3398
315 | 210.8 | 210.8 | 6.4 | 616.4 | 25.4 | 3918.4
317.5 | 211.1 | 211.1 | 6.4 | 616.4 | 40.4 | 4426.4
315 | 210.6 | 210.6 | 6.4 | 616.4 | 76.8 | 5756.9
477.5 | 319 | 319 | 6.4 | 616.4 | 25.4 | 6318.7
477.5 | 318.5 | 318.5 | 6.4 | 616.4 | 41 | 7777.3
477.5 | 318.3 | 318.3 | 6.4 | 616.4 | 41 | 7470.3
477.5 | 318.5 | 318.5 | 6.4 | 616.4 | 84.9 | 10353.7
177.8 | 119.4 | 119.4 | 6.5 | 832.9 | 76.8 | 3316.6
261.6 | 175 | 175 | 6.5 | 832.9 | 76.8 | 5364.6
396.2 | 264.9 | 264.9 | 6.5 | 832.9 | 80.1 | 8987.2
1200 | 305 | 305 | 8.9 | 600 | 110 | 14116
1200 | 305 | 305 | 6.1 | 660 | 110 | 12307
1200 | 305 | 305 | 8.6 | 269 | 110 | 11390
1200 | 305 | 305 | 5.8 | 471 | 110 | 11568
630 | 210 | 210 | 5 | 784.2 | 32 | 3710
630 | 210 | 210 | 5 | 784.2 | 32 | 3483
901.5 | 300.5 | 300.5 | 6.1 | 395 | 26.5 | 5102
600.3 | 200.1 | 200.1 | 4.4 | 322 | 57.9 | 3201
902.1 | 300.7 | 300.7 | 6.1 | 395 | 52.2 | 6496
600.9 | 200.3 | 200.3 | 4.4 | 322 | 63.7 | 3417
600 | 200 | 200 | 3 | 303.5 | 46.1 | 2458
957 | 319 | 319 | 6.4 | 618 | 85.1 | 10357
357 | 119 | 119 | 6.5 | 835 | 77 | 3318
525 | 175 | 175 | 6.5 | 835 | 77 | 5366
795 | 265 | 265 | 6.5 | 835 | 80.3 | 8990
630 | 210 | 210 | 5.5 | 294 | 39.1 | 3183
633 | 211 | 211 | 5.5 | 294 | 91.1 | 4773
630 | 210 | 210 | 4.5 | 277 | 39.1 | 2713
633 | 211 | 211 | 4.5 | 277 | 91.1 | 4371
633 | 211 | 211 | 8.8 | 536 | 91.1 | 7008
612 | 204 | 204 | 6 | 540 | 91.1 | 5303
540 | 180 | 180 | 9.5 | 825 | 91.1 | 7402
540 | 180 | 180 | 6.6 | 824 | 91.1 | 5873
450 | 150.6 | 150.6 | 5.8 | 497 | 61.9 | 2972
450 | 150.5 | 150.5 | 5.8 | 497 | 83.5 | 3019.9
360 | 120 | 120 | 4 | 495 | 60 | 1701
360 | 120 | 120 | 4 | 495 | 60 | 1657
390 | 130 | 130 | 4 | 495 | 60 | 2020
390 | 130 | 130 | 4 | 495 | 60 | 2018
420 | 140 | 140 | 4 | 495 | 89 | 2752
420 | 140 | 140 | 4 | 495 | 89 | 2828
360 | 120 | 120 | 4 | 495 | 55 | 1739
360 | 120 | 120 | 4 | 495 | 55 | 1718
390 | 130 | 130 | 4 | 495 | 55 | 1963
390 | 130 | 130 | 4 | 495 | 55 | 1988
600 | 200 | 200 | 1.9 | 282 | 67.4 | 2890
600 | 200 | 200 | 1.9 | 282 | 67.4 | 2920
750 | 250 | 250 | 1.9 | 282 | 47.5 | 3304
750 | 250 | 250 | 1.9 | 282 | 47.5 | 3400
750 | 250 | 250 | 2 | 404 | 39.2 | 3100
450 | 150 | 150 | 2 | 404 | 67.4 | 2060
450 | 150 | 150 | 2 | 404 | 67.4 | 1980
450 | 152 | 152 | 4.8 | 340 | 34.9 | 1976
300 | 99.9 | 99.9 | 4.9 | 458 | 41.1 | 1488
300 | 99.9 | 99.9 | 4.9 | 458 | 60.6 | 1559
1500 | 500 | 500 | 10 | 389 | 42.5 | 16500
1500 | 500 | 500 | 12 | 378 | 42.5 | 17900
1230 | 410 | 410 | 12 | 378 | 42.5 | 12800
1230 | 410 | 410 | 16 | 358 | 42.5 | 15300
420 | 140 | 140 | 5 | 701 | 54.5 | 2840
510 | 170 | 170 | 5 | 701 | 54.5 | 3118
510 | 170 | 170 | 5 | 701 | 54.5 | 3243
570 | 190 | 190 | 5 | 701 | 54.5 | 3882
570 | 190 | 190 | 5 | 701 | 54.5 | 3856
1512 | 98.9 | 98.9 | 4.9 | 762 | 113 | 2087
450 | 150 | 150 | 8 | 779 | 147 | 6616
450 | 150 | 150 | 8 | 779 | 164.1 | 7276
450 | 150 | 150 | 8 | 779 | 148 | 6974
450 | 150 | 150 | 12 | 756 | 152.3 | 8585
450 | 150 | 150 | 12 | 756 | 157.2 | 8452
450 | 150 | 150 | 12 | 756 | 147 | 8687
450 | 150 | 150 | 12 | 756 | 164.1 | 8730
450 | 150 | 150 | 12 | 756 | 148 | 8912
600 | 197 | 197 | 6.4 | 437.9 | 18.4 | 2730
600 | 198.5 | 198.5 | 6.1 | 437.9 | 17.7 | 3010
600 | 200.5 | 200.5 | 6.3 | 437.9 | 16.7 | 2830
360 | 120 | 120 | 4 | 495 | 60 | 1701
360 | 120 | 120 | 4 | 495 | 60 | 1657
390 | 130 | 130 | 4 | 495 | 60 | 2020
390 | 130 | 130 | 4 | 495 | 60 | 2018
320 | 106 | 106 | 4 | 495 | 89 | 1749
320 | 106 | 106 | 4 | 495 | 89 | 1824
420 | 140 | 140 | 4 | 495 | 89 | 2752
420 | 140 | 140 | 4 | 495 | 89 | 2828
360 | 120 | 120 | 5.8 | 300 | 83 | 1697
360 | 120 | 120 | 5.8 | 300 | 106 | 1919
600 | 200 | 200 | 5.8 | 300 | 83 | 3996
600 | 200 | 200 | 5.8 | 300 | 83 | 3862
360 | 120 | 120 | 4 | 495 | 55 | 1739
360 | 120 | 120 | 4 | 495 | 55 | 1718
390 | 130 | 130 | 4 | 495 | 55 | 1963
390 | 130 | 130 | 4 | 495 | 55 | 1988
611 | 127 | 127 | 3.2 | 356 | 30.5 | 917
608 | 127 | 127 | 4.3 | 357 | 26 | 1095
609 | 127 | 127 | 4.6 | 322 | 23.8 | 1113
607 | 127 | 127 | 5.7 | 312 | 23.8 | 1202
610 | 127 | 127 | 7.5 | 347 | 23.8 | 2069
595 | 149 | 149 | 1.64 | 246.7 | 25.9 | 710
793 | 200 | 200 | 2.93 | 256.4 | 27.6 | 1764
796 | 201 | 201 | 2.92 | 256.4 | 27.6 | 1760
797 | 198 | 198 | 2.92 | 256.4 | 27.6 | 1760
793 | 199 | 199 | 2.91 | 256.4 | 25.8 | 1546
792 | 200 | 200 | 2.93 | 256.4 | 25.9 | 1560
794 | 200 | 200 | 3.93 | 256.4 | 25.9 | 1509
796 | 199 | 199 | 3.99 | 279 | 36.2 | 2100
796 | 200 | 200 | 3.96 | 279 | 36.4 | 2100
796 | 200 | 200 | 4.93 | 294 | 36 | 2439
796 | 200 | 200 | 4.92 | 294 | 36 | 2465
598 | 149 | 149 | 3.91 | 279 | 37 | 1300
598 | 149 | 149 | 3.96 | 279 | 37 | 1340
597 | 149 | 149 | 3.94 | 279 | 37 | 1350
796 | 198 | 198 | 5.66 | 234.7 | 35.9 | 2330
797 | 198 | 198 | 5.96 | 234.7 | 36 | 2800
796 | 198 | 198 | 5.69 | 234.7 | 36.5 | 2190
595 | 150 | 150 | 4.93 | 294.9 | 36.9 | 1645
594 | 150 | 150 | 4.95 | 294.9 | 36.9 | 1630
595 | 150 | 150 | 4.96 | 294.9 | 36.9 | 1650
797 | 199 | 199 | 7.83 | 238.3 | 35.7 | 2700
796 | 200 | 200 | 7.8 | 238.3 | 35.7 | 2590
398 | 99 | 99 | 4.9 | 294.9 | 37.1 | 960
397 | 99 | 99 | 4.92 | 294.9 | 37.4 | 980
399 | 99 | 99 | 4.86 | 294.9 | 37.9 | 900
596 | 149 | 149 | 7.67 | 238.3 | 36.6 | 1845
596 | 149 | 149 | 7.67 | 238.3 | 36.6 | 1850
598 | 149 | 149 | 7.58 | 238.3 | 36.6 | 1750
399 | 98 | 98 | 5.74 | 234.7 | 37.9 | 950
398 | 99 | 99 | 5.84 | 234.7 | 37.9 | 950
395 | 99 | 99 | 5.85 | 234.7 | 38 | 850
396 | 99 | 99 | 7.72 | 238.3 | 38 | 1100
398 | 100 | 100 | 7.78 | 238.3 | 38 | 1050
397 | 99 | 99 | 7.82 | 238.3 | 38 | 1000
600 | 200 | 200 | 5 | 227 | 24 | 2061
600 | 200 | 200 | 5 | 227 | 28.8 | 2530
600 | 200 | 200 | 5 | 227 | 36.8 | 2468
900 | 300 | 300 | 5 | 227 | 24 | 3621
900 | 300 | 300 | 5 | 227 | 28.8 | 4603
900 | 300 | 300 | 5 | 227 | 36.8 | 4872
660 | 170 | 220 | 5.8 | 300 | 74.7 | 3684
660 | 170 | 220 | 5.8 | 300 | 74.7 | 3717
360 | 120 | 120 | 4 | 495 | 56 | 1739
360 | 120 | 120 | 4 | 495 | 56 | 1718
390 | 130 | 130 | 4 | 495 | 56 | 1963
390 | 130 | 130 | 4 | 495 | 56 | 1988
300 | 98.2 | 100.3 | 4.18 | 550 | 56.6 | 1490
300 | 100.6 | 101.5 | 4.18 | 550 | 56.6 | 1535
300 | 101.1 | 101.2 | 4.18 | 550 | 65.7 | 1740
300 | 100.4 | 100.7 | 4.18 | 550 | 65.7 | 1775
540 | 181.2 | 182.8 | 4.18 | 550 | 56.6 | 3590
540 | 180.4 | 181.8 | 4.18 | 550 | 65.7 | 4210
360 | 120 | 120 | 4 | 495 | 58.4 | 1701
360 | 120 | 120 | 4 | 495 | 58.4 | 1657
390 | 130 | 130 | 4 | 495 | 58.4 | 2020
390 | 130 | 130 | 4 | 495 | 58.4 | 2018
320 | 108 | 108 | 4 | 495 | 77.6 | 1749
320 | 108 | 108 | 4 | 495 | 77.6 | 1824
420 | 140 | 140 | 4 | 495 | 77.6 | 2752
420 | 140 | 140 | 4 | 495 | 77.6 | 2828
480 | 125 | 160 | 4 | 495 | 77.6 | 2580
480 | 125 | 160 | 4 | 495 | 77.6 | 2674
300 | 101.3 | 101.3 | 4.97 | 347.3 | 49.4 | 1310
300 | 103.6 | 103.6 | 4.9 | 347.3 | 49.4 | 1340
300 | 102 | 102 | 4.97 | 347.3 | 49.4 | 1370
420 | 142 | 142 | 5.11 | 347.3 | 49.4 | 2160
420 | 142 | 142 | 5.08 | 347.3 | 49.4 | 2250
420 | 141.4 | 141.4 | 5.07 | 347.3 | 49.4 | 2280
420 | 142.1 | 142.1 | 3.02 | 255.1 | 44.9 | 1360
420 | 142.1 | 142.1 | 3.02 | 255.1 | 44.9 | 1400
420 | 142.1 | 142.1 | 2.01 | 305.1 | 44.9 | 1328
420 | 142.1 | 142.1 | 2.01 | 305.1 | 44.9 | 1364
420 | 140.9 | 140.9 | 2.02 | 305.1 | 44.9 | 1280
300 | 103.5 | 103.5 | 5.01 | 347.3 | 58.6 | 1500
300 | 102.1 | 102.1 | 4.97 | 347.3 | 58.6 | 1330
300 | 101.9 | 101.9 | 5.03 | 347.3 | 58.6 | 1440
420 | 142.3 | 142.3 | 5.09 | 347.3 | 58.6 | 2520
420 | 142.4 | 142.4 | 5.1 | 347.3 | 58.6 | 2610
420 | 143.2 | 143.2 | 2.03 | 305.1 | 58.6 | 1990
510 | 135.3 | 170.8 | 5.07 | 347.3 | 49.4 | 2470
390 | 102.7 | 125.7 | 5.15 | 347.3 | 58.6 | 1840
390 | 120.4 | 130 | 5.03 | 347.3 | 58.6 | 1820
390 | 102.7 | 132.3 | 4.98 | 347.3 | 58.6 | 1725
480 | 122.5 | 157.1 | 2.01 | 305.1 | 58.6 | 1800
480 | 119 | 161.9 | 2 | 305.1 | 58.6 | 1740
480 | 125.1 | 160.4 | 2.85 | 255.1 | 58.6 | 1855
480 | 125.6 | 160 | 2.88 | 255.1 | 58.6 | 2030
480 | 125 | 161.1 | 2.81 | 255.1 | 58.6 | 2040
480 | 137.1 | 167.9 | 5.1 | 347.3 | 58.6 | 2600
480 | 133.2 | 172.7 | 5.08 | 347.3 | 58.6 | 2700
480 | 122.7 | 160.2 | 2.03 | 305.1 | 49.4 | 1400
480 | 119.4 | 160.1 | 2.01 | 305.1 | 49.4 | 1420
480 | 124.3 | 161.5 | 2 | 305.1 | 49.4 | 1320
448 | 149.3 | 149.3 | 3.63 | 283.6 | 31.7 | 1771
448 | 149.3 | 149.3 | 3.63 | 283.6 | 31.7 | 1785
448 | 149.1 | 149.1 | 3.69 | 283.6 | 31.7 | 1409
448 | 149 | 149 | 3.59 | 283.6 | 31.7 | 1370
448 | 148.6 | 148.6 | 3.67 | 283.6 | 31.7 | 1433
448 | 149.4 | 149.4 | 3.64 | 283.6 | 31.7 | 1399
360 | 120 | 120 | 2.65 | 340 | 12.2 | 635
360 | 120 | 120 | 2.65 | 340 | 21.9 | 778
228 | 76 | 76 | 3.09 | 199 | 36.1 | 275
228 | 75.9 | 75.9 | 3.09 | 199 | 74.4 | 382
227 | 75.8 | 75.8 | 3.09 | 199 | 74.4 | 374
228 | 76 | 76 | 3.09 | 199 | 108.6 | 514
269 | 88.1 | 88.1 | 1.76 | 115 | 36.1 | 299
264 | 88 | 88 | 1.76 | 115 | 74.4 | 467
264 | 88 | 88 | 1.76 | 115 | 108.6 | 722
360 | 120 | 120 | 5.86 | 321.1 | 16.1 | 1176
360 | 120 | 120 | 5.86 | 321.1 | 16.1 | 1117.2
360 | 120 | 120 | 5.86 | 321.1 | 13.8 | 1195.6
360 | 120 | 120 | 5.86 | 321.1 | 28.2 | 1460.2
360 | 120 | 120 | 5.86 | 321.1 | 28.2 | 1372
420 | 140 | 140 | 5.86 | 321.1 | 8.7 | 1342.6
420 | 140 | 140 | 5.86 | 321.1 | 9.78 | 1292.6
420 | 140 | 140 | 5.86 | 321.1 | 29.3 | 2009
420 | 140 | 140 | 5.86 | 321.1 | 29.3 | 1906.1
600 | 200 | 200 | 5.86 | 321.1 | 9.41 | 2058
600 | 200 | 200 | 5.86 | 321.1 | 9.41 | 1960
400 | 100 | 100 | 2 | 284.6 | 32.4 | 588
400 | 100 | 100 | 2 | 284.6 | 32.4 | 656.6
400 | 100 | 100 | 2 | 284.6 | 32.4 | 745
400 | 100 | 100 | 2 | 284.6 | 32.4 | 705.6
400 | 100 | 100 | 2 | 284.6 | 32.4 | 666.4
400 | 100 | 100 | 2 | 284.6 | 32.4 | 696
400 | 100 | 100 | 2 | 284.6 | 32.4 | 725
400 | 100 | 100 | 2 | 284.6 | 32.4 | 745
400 | 100 | 100 | 3 | 288.2 | 32.4 | 852
400 | 100 | 100 | 3 | 288.2 | 32.4 | 892
400 | 100 | 100 | 3 | 288.2 | 32.4 | 882
400 | 100 | 100 | 3 | 288.2 | 32.4 | 931
400 | 100 | 100 | 3 | 288.2 | 32.4 | 882
400 | 100 | 100 | 3 | 288.2 | 32.4 | 891
400 | 100 | 100 | 3 | 288.2 | 32.4 | 833
400 | 100 | 100 | 3 | 288.2 | 32.4 | 872
400 | 100 | 100 | 5 | 403.4 | 32.4 | 1195
400 | 100 | 100 | 5 | 403.4 | 32.4 | 1068
400 | 100 | 100 | 5 | 403.4 | 32.4 | 1294
400 | 100 | 100 | 5 | 403.4 | 32.4 | 1274
400 | 100 | 100 | 5 | 403.4 | 32.4 | 1313
400 | 100 | 100 | 5 | 403.4 | 32.4 | 1294
400 | 100 | 100 | 5 | 403.4 | 32.4 | 1244.6
400 | 100 | 100 | 5 | 403.4 | 32.4 | 1323
400 | 100 | 100 | 5 | 403.4 | 32.4 | 1313
400 | 100 | 100 | 5 | 403.4 | 32.4 | 1274
444 | 148 | 148 | 4.38 | 262 | 25.4 | 1153
444 | 148 | 148 | 4.38 | 262 | 40.5 | 1414
444 | 148 | 148 | 4.38 | 262 | 40.5 | 1402
444 | 148 | 148 | 4.38 | 262 | 77 | 2108
645 | 215 | 215 | 4.38 | 262 | 25.4 | 1777
645 | 215 | 215 | 4.38 | 262 | 41.1 | 2424
645 | 215 | 215 | 4.38 | 262 | 41.1 | 2393
645 | 215 | 215 | 4.38 | 262 | 80.3 | 3837
969 | 323 | 323 | 4.38 | 262 | 25.4 | 3367
969 | 323 | 323 | 4.38 | 262 | 41.1 | 5950
969 | 323 | 323 | 4.38 | 262 | 41.1 | 4830
969 | 323 | 323 | 4.38 | 262 | 80.3 | 7481
432 | 144 | 144 | 6.36 | 618 | 25.4 | 2572
432 | 144 | 144 | 6.36 | 618 | 40.5 | 2808
432 | 144 | 144 | 6.36 | 618 | 40.5 | 2765
432 | 144 | 144 | 6.36 | 618 | 77 | 3399
633 | 211 | 211 | 6.36 | 618 | 25.4 | 3920
633 | 211 | 211 | 6.36 | 618 | 40.5 | 4428
633 | 211 | 211 | 6.36 | 618 | 40.5 | 4484
795 | 265 | 265 | 6.47 | 835 | 41.1 | 7117
795 | 265 | 265 | 6.47 | 835 | 41.1 | 7172
795 | 265 | 265 | 6.47 | 835 | 80.3 | 8990
630 | 210 | 210 | 5.48 | 294 | 39.1 | 3184
633 | 211 | 211 | 5.48 | 294 | 91.1 | 4775
630 | 210 | 210 | 4.5 | 277 | 39.1 | 2714
633 | 211 | 211 | 4.5 | 277 | 91.1 | 4372
633 | 211 | 211 | 8.83 | 536 | 39.1 | 5900
633 | 211 | 211 | 8.83 | 536 | 91.1 | 7010
612 | 204 | 204 | 5.95 | 540 | 39.1 | 4027
612 | 204 | 204 | 5.95 | 540 | 91.1 | 5305
540 | 180 | 180 | 9.45 | 825 | 39.1 | 6805
540 | 180 | 180 | 9.45 | 825 | 91.1 | 7405
540 | 180 | 180 | 6.6 | 824 | 31.1 | 5030
540 | 180 | 180 | 6.6 | 824 | 91.1 | 5875
600 | 200 | 200 | 6.16 | 781 | 119 | 6645
600 | 200 | 200 | 3.17 | 781 | 119 | 4910
600 | 200 | 200 | 6.39 | 310 | 119 | 4965
600 | 200 | 200 | 3.09 | 310 | 119 | 3899
1220 | 305 | 305 | 8.9 | 560 | 110 | 14116
1220 | 305 | 305 | 6.1 | 660 | 110 | 12307
1220 | 305 | 305 | 8.6 | 259 | 110 | 11390
1220 | 305 | 305 | 5.8 | 471 | 110 | 11568
300 | 152.4 | 152.4 | 4.43 | 389 | 46.2 | 1906
300 | 152.4 | 152.4 | 8.95 | 432 | 45.4 | 3307
300 | 152 | 153.4 | 6.17 | 377 | 43.6 | 3317
902 | 300.5 | 300.5 | 6.1 | 395 | 26.5 | 5102
300 | 100.1 | 100.1 | 2.18 | 300 | 53.7 | 851
601 | 200.1 | 200.1 | 4.35 | 323 | 57.9 | 3201
902 | 300.7 | 300.7 | 6.1 | 395 | 52.2 | 6494
300 | 100.1 | 100.1 | 2.18 | 300 | 61 | 911
601 | 200.3 | 200.3 | 4.35 | 323 | 63.7 | 3417
301 | 100.7 | 100.7 | 9.6 | 400 | 24.64 | 1550
300 | 101 | 101 | 9.6 | 400 | 74.88 | 2000
301 | 99.9 | 99.9 | 4.9 | 289 | 24.64 | 800
300 | 99.8 | 99.8 | 4.9 | 300 | 74.88 | 900
301 | 100.1 | 100.1 | 4.2 | 333 | 27.76 | 700
302 | 100 | 100 | 4.2 | 333 | 27.76 | 680
299 | 100 | 100 | 4.1 | 333 | 77.76 | 1130
300 | 100 | 100 | 4.1 | 333 | 77.76 | 970
301 | 100 | 100 | 4.1 | 333 | 46.08 | 880
301 | 99.9 | 99.9 | 4 | 333 | 46.08 | 830
302 | 101 | 101 | 9.6 | 400 | 46.08 | 1800
302 | 99.8 | 99.8 | 4.8 | 289 | 25.52 | 780
301 | 99.7 | 99.7 | 4.7 | 289 | 46.56 | 1000
302 | 99.7 | 99.7 | 4.73 | 289 | 79.12 | 1050
301 | 99.9 | 99.9 | 4.1 | 333 | 79.12 | 1130
600 | 200 | 200 | 3 | 303.5 | 46.8 | 2458
601 | 200 | 200 | 3 | 303.5 | 46.8 | 2594
602 | 200 | 200 | 3 | 303.5 | 46.8 | 2306
603 | 200 | 200 | 3 | 303.5 | 46.8 | 2284
604 | 200 | 200 | 3 | 303.5 | 46.8 | 2550
605 | 200 | 200 | 3 | 303.5 | 46.8 | 2587
600 | 149.8 | 149.8 | 4.27 | 412 | 31.9 | 1598
1000 | 180 | 180 | 6.3 | 397 | 92.4 | 4060
1000 | 260 | 260 | 7.1 | 426 | 92.4 | 7488
500 | 120 | 120 | 5 | 304 | 47 | 1440
500 | 120 | 120 | 5 | 438 | 46 | 1690
500 | 120 | 120 | 5 | 327 | 96 | 2040
500 | 120 | 120 | 5 | 439 | 96 | 2240
500 | 120 | 120 | 8 | 323 | 39 | 1550
500 | 120 | 120 | 8 | 300 | 46 | 1670
500 | 120 | 120 | 8 | 376 | 47 | 1990
500 | 120 | 120 | 8 | 323 | 103 | 2270
500 | 120 | 120 | 8 | 379 | 103 | 2680
500 | 120 | 120 | 8 | 379 | 39 | 1800
635 | 126.9 | 127 | 4.55 | 322 | 23.8 | 1113
635 | 125.3 | 126.5 | 5.67 | 312 | 23.8 | 1202
635 | 126.8 | 127.2 | 7.47 | 347 | 23.8 | 2069
500 | 125 | 125 | 3.2 | 443 | 94 | 1598
390 | 85 | 130 | 2.86 | 228 | 47.44 | 760
390 | 85 | 130 | 2.86 | 228 | 47.44 | 820
420 | 80 | 140 | 2.86 | 228 | 47.44 | 880
420 | 80 | 140 | 2.86 | 228 | 47.44 | 740
993 | 134.9 | 175.7 | 2.91 | 319.3 | 68.5 | 2401
921 | 124.6 | 199.3 | 2.92 | 319.3 | 68.5 | 2636
540 | 100 | 180 | 5.8 | 300 | 74.7 | 2059
540 | 100 | 180 | 5.8 | 300 | 74.7 | 2019
540 | 100 | 180 | 5.8 | 300 | 92 | 2287
540 | 100 | 180 | 5.8 | 300 | 92 | 2291
450 | 100 | 180 | 5.8 | 300 | 56 | 1815
450 | 100 | 180 | 5.8 | 300 | 56 | 1763
540 | 100 | 180 | 5.8 | 300 | 56 | 1725
540 | 100 | 180 | 5.8 | 300 | 56 | 1742
480 | 100 | 180 | 5.8 | 300 | 56 | 1947
480 | 100 | 180 | 5.8 | 300 | 56 | 1912
570 | 100 | 180 | 5.8 | 300 | 56 | 2035
570 | 100 | 180 | 5.8 | 300 | 56 | 2138
360 | 80.1 | 120.7 | 4.18 | 550 | 56.6 | 1450
360 | 80.6 | 119.3 | 4.18 | 550 | 56.6 | 1425
360 | 80.6 | 119.6 | 4.18 | 550 | 65.7 | 1560
360 | 80.6 | 120.5 | 4.18 | 550 | 65.7 | 1700
540 | 121.5 | 179.7 | 4.18 | 550 | 56.6 | 2530
540 | 119.8 | 180.4 | 4.18 | 550 | 65.7 | 2970
540 | 121.3 | 179.2 | 4.18 | 550 | 65.7 | 2590
480 | 81.4 | 160.2 | 4.18 | 550 | 56.6 | 1710
480 | 80.5 | 160.7 | 4.18 | 550 | 56.6 | 1820
480 | 81 | 160.1 | 4.18 | 550 | 65.7 | 1880
480 | 80.1 | 160.6 | 4.18 | 550 | 65.7 | 2100
450 | 100 | 150 | 4 | 495 | 58.4 | 1735
450 | 100 | 150 | 4 | 495 | 58.4 | 1778
540 | 90 | 180 | 4 | 495 | 58.4 | 1773
540 | 90 | 180 | 4 | 495 | 58.4 | 1795
480 | 110 | 160 | 4 | 495 | 58.4 | 1982
480 | 110 | 160 | 4 | 495 | 58.4 | 1923
570 | 100 | 190 | 4 | 495 | 58.4 | 2049
570 | 100 | 190 | 4 | 495 | 58.4 | 2124
390 | 90 | 130 | 4 | 495 | 77.6 | 1752
390 | 90 | 130 | 4 | 495 | 77.6 | 1806
480 | 98.5 | 162.3 | 2 | 305.1 | 58.6 | 1545
480 | 105.1 | 159.1 | 2.93 | 255.1 | 58.6 | 1610
480 | 102.2 | 163.8 | 2.93 | 255.1 | 58.6 | 1680
480 | 104.5 | 162.6 | 3.04 | 255.1 | 58.6 | 1640
480 | 103.4 | 156.9 | 4.71 | 347.3 | 58.6 | 2090
480 | 106.9 | 162 | 4.81 | 347.3 | 58.6 | 2320
480 | 102.6 | 158.9 | 4.74 | 347.3 | 58.6 | 2060
480 | 119.7 | 164.6 | 2.01 | 305.1 | 58.6 | 1800
570 | 121 | 194.8 | 4.72 | 347.3 | 49.4 | 2700
570 | 121.7 | 189.6 | 4.81 | 347.3 | 49.4 | 2680
480 | 100.7 | 162.7 | 2.97 | 255.1 | 49.4 | 1080
406.4 | 114.3 | 114.3 | 9.63 | 254.07 | 32.13 | 2442.07
406.4 | 114.86 | 114.86 | 4.39 | 254.07 | 32.13 | 896.76
254 | 76.2 | 76.2 | 3.35 | 324.05 | 40.85 | 511.55
480 | 150 | 150 | 0.7 | 245.17 | 22.56 | 558
800 | 150 | 150 | 0.7 | 245.17 | 22.56 | 611.93
800 | 150 | 150 | 1.4 | 245.17 | 22.56 | 711.96
800 | 150 | 150 | 2.1 | 245.17 | 22.56 | 793.36
480 | 150 | 200 | 0.7 | 245.17 | 22.56 | 795.32
800 | 150 | 200 | 0.7 | 245.17 | 22.56 | 705.1
800 | 150 | 200 | 1.4 | 245.17 | 22.56 | 881.62
800 | 150 | 200 | 2.1 | 245.17 | 22.56 | 844.35
480 | 150 | 150 | 0.7 | 245.17 | 33.73 | 747.27
800 | 150 | 150 | 1.4 | 245.17 | 35.3 | 973.8
480 | 150 | 200 | 1.4 | 245.17 | 33.73 | 1172.88
800 | 150 | 200 | 2.1 | 245.17 | 35.3 | 1268
200 | 80 | 120 | 5 | 357.5 | 35.7 | 850
200 | 80 | 120 | 5 | 341 | 38.8 | 900
200 | 80 | 120 | 5 | 341 | 40.5 | 920
200 | 80 | 120 | 5 | 362.6 | 39.1 | 950
200 | 80 | 120 | 5 | 362.6 | 36 | 955
100 | 100 | 150 | 5 | 346.7 | 38.5 | 1370
200 | 100 | 150 | 5 | 346.7 | 38.5 | 1210
100 | 100 | 150 | 5 | 346.7 | 38.3 | 1340
200 | 100 | 150 | 5 | 346.7 | 38.3 | 1200
100 | 100 | 150 | 5 | 340 | 38.7 | 1300
1200 | 150 | 150 | 4.5 | 438.36 | 31.87 | 1585.74
780 | 130 | 130 | 2.65 | 340.1 | 17.6 | 760
780 | 130 | 130 | 2.65 | 340.1 | 17.6 | 770
780 | 130 | 130 | 2.65 | 340.1 | 17.6 | 690
780 | 130 | 130 | 2.65 | 340.1 | 17.6 | 739
1440 | 240 | 360 | 2.65 | 340.1 | 17.6 | 2300
1440 | 240 | 360 | 2.65 | 340.1 | 17.6 | 2250
1440 | 240 | 360 | 2.65 | 340.1 | 17.6 | 1610
1440 | 240 | 360 | 2.65 | 340.1 | 17.6 | 1600
780 | 130 | 195 | 2.65 | 340.1 | 17.6 | 980
780 | 130 | 195 | 2.65 | 340.1 | 17.6 | 960
780 | 130 | 195 | 2.65 | 340.1 | 17.6 | 880
780 | 130 | 195 | 2.65 | 340.1 | 17.6 | 900
600 | 120 | 120 | 2.93 | 293.5 | 27.44 | 1054
600 | 200 | 200 | 3 | 303.5 | 46.8 | 2458
600 | 200 | 200 | 3 | 303.5 | 46.8 | 2594
600 | 200 | 200 | 3 | 303.5 | 46.8 | 2306
600 | 200 | 200 | 3 | 303.5 | 46.8 | 2284
600 | 200 | 200 | 3 | 303.5 | 46.8 | 2550
600 | 200 | 200 | 3 | 303.5 | 46.8 | 2587
444 | 148 | 148 | 4.38 | 262 | 25.4 | 1153
444 | 148 | 148 | 4.38 | 262 | 40.5 | 1414
444 | 148 | 148 | 4.38 | 262 | 40.5 | 1402
444 | 148 | 148 | 4.38 | 262 | 77 | 2108
645 | 215 | 215 | 4.38 | 262 | 25.4 | 1777
645 | 215 | 215 | 4.38 | 262 | 41.1 | 2424
645 | 215 | 215 | 4.38 | 262 | 41.1 | 2393
645 | 215 | 215 | 4.38 | 262 | 80.3 | 3837
969 | 323 | 323 | 4.38 | 262 | 25.4 | 3367
969 | 323 | 323 | 4.38 | 262 | 41.1 | 4950
969 | 323 | 323 | 4.38 | 262 | 41.1 | 4830
972 | 324 | 324 | 4.38 | 262 | 80.3 | 7481
432 | 144 | 144 | 6.36 | 618 | 25.4 | 2572
432 | 144 | 144 | 6.36 | 618 | 40.5 | 2808
432 | 144 | 144 | 6.36 | 618 | 40.5 | 2765
432 | 144 | 144 | 6.36 | 618 | 77 | 3399
633 | 211 | 211 | 6.36 | 618 | 25.4 | 3920
633 | 211 | 211 | 6.36 | 618 | 40.5 | 4428
633 | 211 | 211 | 6.36 | 618 | 40.5 | 4484
633 | 211 | 211 | 6.36 | 618 | 77 | 5758
357 | 119 | 119 | 6.47 | 835 | 77 | 3318
525 | 175 | 175 | 6.47 | 835 | 25.4 | 4210
525 | 175 | 175 | 6.47 | 835 | 40.5 | 4493
525 | 175 | 175 | 6.47 | 835 | 40.5 | 4542
525 | 175 | 175 | 6.47 | 835 | 77 | 5366
795 | 265 | 265 | 6.47 | 835 | 25.4 | 6546
792 | 264 | 264 | 6.47 | 835 | 41.1 | 7117
795 | 265 | 265 | 6.47 | 835 | 41.1 | 7172
795 | 265 | 265 | 6.47 | 835 | 80.3 | 8990
630 | 210 | 210 | 5.48 | 294 | 39.1 | 3183
633 | 211 | 211 | 5.48 | 294 | 91.1 | 4773
630 | 210 | 210 | 4.5 | 277 | 39.1 | 2713
633 | 211 | 211 | 4.5 | 277 | 91.1 | 4371
633 | 211 | 211 | 8.83 | 536 | 39.1 | 5898
633 | 211 | 211 | 8.83 | 536 | 91.1 | 7008
612 | 204 | 204 | 5.95 | 540 | 39.1 | 4026
612 | 204 | 204 | 5.95 | 540 | 91.1 | 5303
540 | 180 | 180 | 9.45 | 825 | 39.1 | 6803
540 | 180 | 180 | 9.45 | 825 | 91.1 | 7402
540 | 180 | 180 | 6.6 | 824 | 39.1 | 5028
540 | 180 | 180 | 6.6 | 824 | 91.1 | 5873
1190 | 200 | 200 | 2.5 | 270 | 58.3 | 2260
750 | 249.6 | 249.6 | 3.7 | 324.3 | 40.4 | 3131
750 | 251 | 251 | 3.75 | 324.3 | 40.4 | 2832
750 | 251.1 | 251.1 | 3.73 | 324.3 | 40.4 | 2677
210 | 70 | 70 | 5 | 701 | 21 | 1367
300 | 100 | 100 | 5 | 701 | 21 | 1934
375 | 125 | 125 | 5 | 701 | 21 | 2348
450 | 150 | 150 | 5 | 701 | 21 | 2828
330 | 110 | 110 | 5 | 701 | 54.5 | 2203
330 | 110 | 110 | 5 | 701 | 54.5 | 2234
420 | 140 | 140 | 5 | 701 | 54.5 | 2942
420 | 140 | 140 | 5 | 701 | 54.5 | 2840
510 | 170 | 170 | 5 | 701 | 54.5 | 3118
510 | 170 | 170 | 5 | 701 | 54.5 | 3243
570 | 180 | 180 | 5 | 701 | 54.5 | 3882
570 | 180 | 180 | 5 | 701 | 54.5 | 3856
607 | 101 | 203 | 8.28 | 488.38 | 43.2 | 3090
60 | 102 | 203 | 8.28 | 488.38 | 55.3 | 3230
541 | 119 | 183 | 8.28 | 488.38 | 43.2 | 3300
542 | 119 | 179 | 7.69 | 423.2 | 43.2 | 3130
545 | 120 | 180 | 7.69 | 423.2 | 55.3 | 3150
285 | 74.04 | 74.04 | 4.91 | 762 | 100 | 1636
285 | 72.87 | 72.87 | 4.88 | 762 | 100 | 1755
360 | 99.56 | 99.56 | 4.91 | 762 | 100 | 2520
360 | 99.2 | 99.2 | 4.93 | 762 | 100 | 2632
435 | 124.43 | 124.43 | 4.93 | 762 | 100 | 3023
435 | 124.94 | 124.94 | 4.94 | 762 | 100 | 2962
510 | 149.99 | 149.99 | 4.92 | 762 | 100 | 4115
510 | 149.87 | 149.87 | 4.92 | 762 | 100 | 3968
660 | 199.01 | 199.01 | 4.92 | 762 | 113 | 5184
660 | 198.71 | 198.71 | 4.92 | 762 | 113 | 5604
1514 | 198.92 | 198.92 | 4.91 | 762 | 113 | 7478
540 | 186 | 186 | 3 | 300 | 32 | 1555
360 | 126 | 126 | 3 | 300 | 50 | 1114
430 | 120 | 120 | 5 | 761 | 20.34 | 1835
580 | 170 | 170 | 5 | 761 | 20.34 | 2831
730 | 220 | 220 | 5 | 761 | 20.34 | 3609
880 | 270 | 270 | 5 | 761 | 20.34 | 3950
250 | 65 | 65 | 3 | 350 | 79 | 502
250 | 75 | 75 | 3 | 370 | 79 | 684
250 | 75 | 65 | 3 | 370 | 52 | 568
250 | 65 | 75 | 3 | 350 | 52 | 434
600 | 201 | 201 | 10 | 381.68 | 20.65 | 3920
600 | 199.5 | 199.5 | 10.1 | 381.68 | 19.58 | 3900
450 | 150 | 150 | 8 | 779 | 152.3 | 6536
450 | 150 | 150 | 8 | 779 | 157.2 | 6715
450 | 150 | 150 | 8 | 779 | 147 | 6616
450 | 150 | 150 | 8 | 779 | 164.1 | 7276
450 | 150 | 150 | 8 | 779 | 148 | 6974
450 | 150 | 150 | 12 | 756 | 152.3 | 8585
450 | 150 | 150 | 12 | 756 | 157.2 | 8452
450 | 150 | 150 | 12 | 756 | 147 | 8687
450 | 150 | 150 | 12 | 756 | 164.1 | 8730
450 | 150 | 150 | 12 | 756 | 148 | 8912
450 | 150 | 150 | 12.5 | 446 | 152.3 | 5953
450 | 150 | 150 | 12.5 | 446 | 157.2 | 5911
450 | 150 | 150 | 12.5 | 446 | 147 | 6039
450 | 150 | 150 | 12.5 | 446 | 164.1 | 6409
450 | 150 | 150 | 12.5 | 446 | 148 | 6285
300 | 100.4 | 100.4 | 2.07 | 348.7 | 59 | 987
300 | 100.4 | 100.4 | 2.03 | 348.7 | 113.2 | 1406
300 | 100.4 | 100.4 | 2.05 | 348.7 | 130.8 | 1575
300 | 100.4 | 100.4 | 3.79 | 306.7 | 59 | 1138
300 | 125 | 125 | 4 | 342.59 | 46.67 | 1159.2
300 | 125 | 125 | 4 | 342.59 | 94.33 | 1882.5
300 | 100 | 150 | 4 | 270.84 | 40.41 | 912
300 | 100 | 150 | 4 | 270.84 | 90.58 | 1188.5
300 | 125 | 125 | 3 | 296.06 | 46.67 | 824.5
300 | 125 | 125 | 3 | 296.06 | 94.31 | 1441.2
695 | 200 | 200 | 6 | 485 | 38 | 3488
695 | 200 | 200 | 6 | 485 | 38 | 3452
695 | 200 | 200 | 6 | 485 | 80.5 | 4921
695 | 200 | 200 | 6 | 485 | 80.5 | 4973
695 | 200 | 200 | 6 | 485 | 112.1 | 6060
695 | 200 | 200 | 6 | 485 | 112.1 | 6298
695 | 200 | 200 | 6 | 485 | 112.1 | 6218
300 | 126 | 126 | 3 | 300 | 40 | 950
300 | 156 | 156 | 3 | 300 | 50 | 1300
300 | 186 | 186 | 3 | 300 | 32 | 1200
300 | 246 | 246 | 3 | 300 | 38 | 2200
300 | 306 | 306 | 3 | 300 | 38 | 2519
360 | 126 | 126 | 3 | 300 | 50 | 1114
900 | 306 | 306 | 3 | 300 | 38 | 4000
900 | 306 | 306 | 3 | 300 | 38 | 4253
900 | 306 | 306 | 3 | 300 | 38 | 4495
900 | 306 | 306 | 3 | 300 | 38 | 4581
750 | 250 | 250 | 2.5 | 338 | 20.4 | 1993
750 | 250 | 250 | 2.5 | 338 | 20.4 | 2020
750 | 250 | 250 | 2.5 | 338 | 40.64 | 3190
750 | 250 | 250 | 2.5 | 338 | 40.96 | 3150
750 | 250 | 250 | 2.5 | 342 | 53.6 | 4080
750 | 250 | 250 | 2.5 | 342 | 53.6 | 4040
570 | 190 | 190 | 2.5 | 342 | 53.6 | 2480
570 | 190 | 190 | 2.5 | 342 | 53.6 | 2430
750 | 250 | 250 | 2.5 | 270 | 46.64 | 3495
570 | 190 | 190 | 2.5 | 270 | 46.64 | 2140
750 | 249 | 250.4 | 2.5 | 234.3 | 50.1 | 3409
390 | 128.2 | 129.1 | 2.5 | 234.3 | 54.8 | 1150
500 | 120 | 120 | 5 | 304 | 47 | 1440
500 | 120 | 120 | 5 | 438 | 46 | 1690
500 | 120 | 120 | 5 | 327 | 96 | 2040
500 | 120 | 120 | 5 | 439 | 96 | 2240
500 | 120 | 120 | 8 | 323 | 39 | 1550
500 | 120 | 120 | 8 | 379 | 103 | 2680
500 | 120 | 120 | 8 | 379 | 39 | 1800
500 | 120 | 120 | 8 | 390 | 80 | 2300
500 | 120 | 120 | 8 | 379 | 80 | 2290
500 | 120 | 120 | 8 | 404 | 92 | 1380
399.5 | 150.3 | 149.9 | 1.98 | 413 | 44.8 | 2046
400.1 | 150.1 | 149.8 | 2 | 413 | 44.8 | 2200
401 | 150.2 | 150.2 | 2.98 | 392 | 44.8 | 2360
400.6 | 150.4 | 150 | 3 | 392 | 44.8 | 2300
400 | 200.3 | 100.5 | 1.98 | 413 | 44.8 | 1980
402 | 200.5 | 100.5 | 2.97 | 392 | 44.8 | 2160
1050 | 300 | 300 | 6 | 414 | 10 | 3428
1400 | 400 | 400 | 6 | 414 | 10 | 4452
1050 | 300 | 300 | 6 | 369 | 40 | 6298
1400 | 400 | 400 | 6 | 369 | 40 | 8802
180 | 60 | 60 | 1.87 | 282 | 64.8 | 382
180 | 60 | 60 | 1.87 | 282 | 64.8 | 350
300 | 100 | 100 | 1.87 | 282 | 64.8 | 860
300 | 100 | 100 | 1.87 | 282 | 64.8 | 840
450 | 150 | 150 | 1.87 | 282 | 64.8 | 1662
450 | 150 | 150 | 1.87 | 282 | 64.8 | 1740
180 | 60 | 60 | 2 | 404 | 40.72 | 318
180 | 60 | 60 | 2 | 404 | 40.72 | 322
300 | 100 | 100 | 2 | 404 | 40.72 | 770
300 | 100 | 100 | 2 | 404 | 40.72 | 772
450 | 150 | 150 | 2 | 404 | 40.72 | 1300
450 | 150 | 150 | 2 | 404 | 40.72 | 1420
600 | 200 | 200 | 2 | 404 | 40.72 | 1990
180 | 60 | 60 | 2 | 404 | 64.8 | 422
180 | 60 | 60 | 2 | 404 | 64.8 | 406
450 | 150 | 150 | 2 | 404 | 64.8 | 2060

## TS
L (mm) | B (mm) | H (mm) | t (mm) | fy (MPa) | f′c (MPa) | PExp (kN)
900 | 150 | 150 | 3 | 324.4 | 40.7 | 1599
1230 | 410 | 410 | 10 | 358 | 42.5 | 12800
1500 | 500 | 500 | 16 | 389 | 42.5 | 17900
300 | 99.9 | 99.9 | 2.9 | 268 | 21.5 | 705
450 | 152 | 152 | 4.9 | 458 | 60.7 | 1976
300 | 100 | 100 | 1.9 | 282 | 39.2 | 770
750 | 250 | 250 | 2 | 404 | 67.4 | 3400
450 | 150.5 | 150.5 | 5.8 | 497 | 46.6 | 2768.1
450 | 150.6 | 150.6 | 5.8 | 497 | 83.5 | 3019.9
320 | 106 | 106 | 4 | 495 | 60 | 1657
420 | 140 | 140 | 4 | 495 | 89 | 2828
430 | 120 | 120 | 5 | 761 | 20.3 | 1835
880 | 270 | 270 | 5 | 761 | 20.3 | 3950
357 | 119 | 119 | 4.4 | 262 | 25.4 | 1153
972 | 324 | 324 | 9.5 | 835 | 91.1 | 10357
500.4 | 125 | 125 | 3 | 435.8 | 62.2 | 1312.7
2250.4 | 125.2 | 125.2 | 3 | 453 | 68.9 | 1517.3
373.4 | 100.1 | 100.1 | 2.3 | 371.6 | 55.4 | 868.3
1122.7 | 100.1 | 100.1 | 3.2 | 374.4 | 55.4 | 1043.1
2700 | 150 | 150 | 4.5 | 447 | 32.5 | 1623.1
177.8 | 119.4 | 119.4 | 4.4 | 261.3 | 25.4 | 1153
485.1 | 323.6 | 323.6 | 6.5 | 832.9 | 84.9 | 10353.7
1000 | 180 | 180 | 6.3 | 396.7 | 92.4 | 4060
4000 | 260 | 260 | 7.1 | 425.9 | 92.4 | 7536
500 | 120 | 120 | 5 | 300 | 33 | 1440
500 | 250 | 250 | 8 | 439 | 103 | 8300
300 | 100 | 100 | 4.3 | 290 | 20.2 | 676.6
300 | 100 | 100 | 4.3 | 290 | 20.2 | 677.6
1318.3 | 328.9 | 328.9 | 4.5 | 370.3 | 27.4 | 4363.3
1397 | 333 | 333 | 10.2 | 444.7 | 31.6 | 8137.1
1318.3 | 331 | 331 | 6.3 | 444.7 | 31.6 | 5843.2
1318.3 | 331 | 331 | 6.3 | 444.7 | 27.4 | 5833.4
1320.8 | 331 | 331 | 6.3 | 444.7 | 27.4 | 5637.2
1397 | 331 | 331 | 10.1 | 389.6 | 28.5 | 8088.2
600 | 200 | 200 | 3 | 303.5 | 46.1 | 2594
600 | 200 | 200 | 3 | 303.5 | 46.1 | 2550
600 | 200 | 200 | 3 | 303.5 | 46.1 | 2587
972 | 324 | 324 | 4.4 | 262 | 80.3 | 7481
432 | 144 | 144 | 6.4 | 618 | 77 | 3399
633 | 211 | 211 | 6.4 | 618 | 25.4 | 3920
633 | 211 | 211 | 6.4 | 618 | 40.5 | 4428
633 | 211 | 211 | 6.4 | 618 | 77 | 5758
957 | 319 | 319 | 6.4 | 618 | 25.4 | 6320
957 | 319 | 319 | 6.4 | 618 | 41.1 | 7780
954 | 318 | 318 | 6.4 | 618 | 41.1 | 7473
3512 | 200.7 | 200.7 | 5 | 762 | 113 | 6329
1512 | 124.1 | 124.1 | 4.9 | 762 | 113 | 3748
1512 | 124.4 | 124.4 | 4.9 | 762 | 113 | 3560
2512 | 199.6 | 199.6 | 5 | 762 | 113 | 6141
2512 | 199.5 | 199.5 | 4.9 | 762 | 113 | 6004
2512 | 199.8 | 199.8 | 4.9 | 762 | 113 | 6329
360 | 99.2 | 99.2 | 4.9 | 762 | 100 | 2520
1514 | 199 | 199 | 5 | 762 | 113 | 7506
360 | 99.6 | 99.6 | 4.9 | 762 | 100 | 2520
360 | 99.2 | 99.2 | 4.9 | 762 | 100 | 2632
435 | 124.4 | 124.4 | 4.9 | 762 | 100 | 3023
510 | 150 | 150 | 4.9 | 762 | 100 | 4115
510 | 149.9 | 149.9 | 4.9 | 762 | 100 | 3968
1514 | 149.8 | 149.8 | 4.9 | 762 | 113 | 5164
1514 | 149.4 | 149.4 | 4.9 | 762 | 113 | 4833
1514 | 149.6 | 149.6 | 5 | 762 | 113 | 5085
1514 | 198.9 | 198.9 | 4.9 | 762 | 113 | 7478
1514 | 199 | 199 | 4.9 | 762 | 113 | 7506
1514 | 199 | 199 | 4.9 | 762 | 113 | 6460
796 | 199 | 199 | 1.8 | 192.4 | 27.7 | 1403
797 | 197 | 197 | 1.6 | 192.4 | 27.7 | 1413
798 | 199 | 199 | 1.5 | 192.4 | 27.7 | 1362
798 | 199 | 199 | 1.6 | 192.4 | 25.4 | 1163
794 | 198 | 198 | 1.7 | 192.4 | 25.6 | 1310
796 | 199 | 199 | 1.7 | 192.4 | 25.6 | 1110
792 | 199 | 199 | 1.9 | 246.7 | 27.6 | 1360
797 | 199 | 199 | 1.9 | 246.7 | 27.6 | 1417
798 | 199 | 199 | 1.6 | 246.7 | 27.6 | 1360
797 | 198 | 198 | 1.7 | 246.7 | 25.7 | 1210
797 | 199 | 199 | 1.7 | 246.7 | 25.7 | 1160
796 | 199 | 199 | 1.7 | 246.7 | 25.8 | 1065
595 | 150 | 150 | 1.5 | 246.7 | 37.1 | 905
596 | 149 | 149 | 1.5 | 246.7 | 37.4 | 1000
598 | 150 | 150 | 1.6 | 246.7 | 37.4 | 950
598 | 148 | 148 | 1.6 | 246.7 | 25.8 | 660
240 | 80.2 | 80.2 | 1.6 | 279.9 | 32.9 | 353
240 | 80.9 | 80.9 | 1.6 | 279.9 | 32.9 | 347
330 | 110 | 110 | 1.5 | 279.9 | 32.9 | 510
330 | 109.8 | 109.8 | 1.5 | 279.9 | 32.9 | 522
450 | 149.3 | 149.3 | 3.6 | 279.9 | 41.8 | 1771
450 | 149.3 | 149.3 | 3.6 | 279.9 | 41.8 | 1785
360 | 120 | 120 | 5.8 | 300 | 74.7 | 1697
360 | 120 | 120 | 5.8 | 300 | 92 | 1919
600 | 200 | 200 | 5.8 | 300 | 74.7 | 3996
600 | 200 | 200 | 5.8 | 300 | 74.7 | 3862
390 | 100 | 130 | 5.8 | 300 | 74.7 | 1601
390 | 100 | 130 | 5.8 | 300 | 74.7 | 1566
390 | 100 | 130 | 5.8 | 300 | 92 | 1854
390 | 100 | 130 | 5.8 | 300 | 92 | 1779
420 | 142.3 | 142.3 | 2 | 305.1 | 58.6 | 1855
420 | 140.5 | 140.5 | 2 | 305.1 | 58.6 | 1780
420 | 141.5 | 141.5 | 3.1 | 255.1 | 58.6 | 1920
420 | 142.4 | 142.4 | 3.1 | 255.1 | 58.6 | 2060
420 | 141.6 | 141.6 | 3 | 255.1 | 58.6 | 1960
420 | 149.1 | 149.1 | 5.1 | 347.3 | 58.6 | 1700
420 | 143.1 | 143.1 | 3 | 255.1 | 44.9 | 1150
390 | 101.6 | 130.3 | 5 | 347.3 | 49.4 | 1580
390 | 102.3 | 130.3 | 5.1 | 347.3 | 49.4 | 1600
390 | 102.3 | 130.3 | 5.1 | 347.3 | 49.4 | 1640
480 | 120.2 | 166.3 | 2.9 | 255.1 | 49.4 | 1580
480 | 126.2 | 161 | 3 | 255.1 | 49.4 | 1580
480 | 126 | 160.3 | 2.9 | 255.1 | 49.4 | 1560
480 | 136.1 | 167.4 | 5.1 | 347.3 | 49.4 | 2510
300 | 101.7 | 101.7 | 2.3 | 145 | 36.1 | 415
300 | 101.6 | 101.6 | 2.3 | 145 | 74.4 | 651
300 | 101.5 | 101.5 | 2.3 | 145 | 108.6 | 1009
456 | 153 | 153 | 3.3 | 148 | 36.1 | 915
456 | 152.3 | 152.3 | 3.3 | 148 | 74.4 | 1566
455 | 152.5 | 152.5 | 3.3 | 148 | 108.6 | 2124
406 | 114.3 | 114.3 | 9.6 | 258 | 32.6 | 2442
406 | 114.9 | 114.9 | 4.4 | 258 | 32.6 | 897
360 | 120 | 120 | 3.8 | 330.1 | 14.6 | 882
360 | 120 | 120 | 3.8 | 330.1 | 16.7 | 882
360 | 120 | 120 | 3.8 | 330.1 | 16.7 | 921.2
360 | 120 | 120 | 3.8 | 330.1 | 26.4 | 1080
360 | 120 | 120 | 3.8 | 330.1 | 28.2 | 1078
420 | 140 | 140 | 3.8 | 330.1 | 8.5 | 940.8
420 | 140 | 140 | 3.8 | 330.1 | 9 | 921.6
420 | 140 | 140 | 3.8 | 330.1 | 29.3 | 1499.4
420 | 140 | 140 | 3.8 | 330.1 | 29.3 | 1470
400 | 100 | 100 | 5 | 403.4 | 32.4 | 1244.6
400 | 100 | 100 | 4 | 239.8 | 32.4 | 1019
400 | 100 | 100 | 4 | 239.8 | 32.4 | 980
400 | 100 | 100 | 4 | 239.8 | 32.4 | 882
400 | 100 | 100 | 4 | 239.8 | 32.4 | 901.6
400 | 100 | 100 | 4 | 239.8 | 32.4 | 980
400 | 100 | 100 | 4 | 239.8 | 32.4 | 1000
400 | 100 | 100 | 4 | 239.8 | 32.4 | 970
400 | 100 | 100 | 4 | 239.8 | 32.4 | 921.2
400 | 100 | 100 | 4 | 239.8 | 32.4 | 960.4
300 | 100 | 100 | 2.3 | 194.2 | 32 | 497.4
300 | 100 | 100 | 2.3 | 194.2 | 32 | 498
300 | 100 | 100 | 2.2 | 339.4 | 21.4 | 511
300 | 100 | 100 | 2.2 | 339.4 | 21.4 | 510
300 | 100 | 100 | 3 | 288.4 | 20.6 | 529
300 | 100 | 100 | 3 | 288.4 | 20.6 | 528
300 | 100 | 100 | 4.3 | 284.5 | 19.8 | 667
300 | 100 | 100 | 4.3 | 284.5 | 19.8 | 666
500 | 250 | 250 | 8 | 379 | 33 | 4870
500 | 250 | 250 | 8 | 379 | 91 | 8300
633 | 211 | 211 | 6.4 | 618 | 77 | 5758
957 | 319 | 319 | 6.4 | 618 | 25.4 | 6320
957 | 319 | 319 | 6.4 | 618 | 41.1 | 7780
954 | 318 | 318 | 6.4 | 618 | 41.1 | 7473
957 | 319 | 319 | 6.36 | 618 | 85.1 | 10357
360 | 120 | 120 | 6.36 | 618 | 25.4 | 2819
360 | 120 | 120 | 6.47 | 835 | 40.5 | 2957
360 | 120 | 120 | 6.47 | 835 | 40.5 | 2961
360 | 120 | 120 | 6.47 | 835 | 77 | 3318
525 | 175 | 175 | 6.47 | 835 | 25.4 | 4210
525 | 175 | 175 | 6.47 | 835 | 40.5 | 4493
525 | 175 | 175 | 6.47 | 835 | 40.5 | 4542
525 | 175 | 175 | 6.47 | 835 | 77 | 5366
795 | 265 | 265 | 6.47 | 835 | 25.4 | 6546
300 | 152.2 | 153 | 9.04 | 394 | 47.2 | 4208
300 | 100.2 | 100.2 | 2.18 | 300 | 25.7 | 411
601 | 200.3 | 200.3 | 4.35 | 323 | 29.6 | 1613
902 | 300.5 | 300.5 | 6.1 | 395 | 26.5 | 2766
300 | 100 | 100 | 2.18 | 300 | 53.7 | 697
601 | 200.1 | 200.1 | 4.35 | 323 | 57.9 | 2563
902 | 300.6 | 300.6 | 6.1 | 395 | 58.9 | 5481
300 | 101.1 | 101.1 | 2.18 | 300 | 61 | 783
601 | 200.2 | 200.2 | 4.35 | 323 | 63.7 | 2825
300 | 100.2 | 100.2 | 2.18 | 300 | 25.7 | 609
601 | 200.3 | 200.3 | 4.35 | 323 | 29.6 | 2230
500 | 120 | 120 | 8 | 364 | 80 | 2300
500 | 120 | 120 | 8 | 379 | 80 | 2290
500 | 120 | 120 | 8 | 379 | 31 | 1680
500 | 120 | 120 | 8 | 379 | 92 | 2430
635 | 76.6 | 152.3 | 3 | 430 | 30.5 | 819
635 | 76.5 | 152.8 | 4.47 | 383 | 26 | 1006
635 | 101.8 | 152.4 | 4.32 | 413 | 26 | 1144
635 | 102.8 | 152.7 | 4.57 | 365 | 23.8 | 1224
635 | 101.3 | 151.4 | 5.72 | 324 | 23.8 | 1335
635 | 102.1 | 151.4 | 7.34 | 358 | 23.8 | 1691
635 | 127.3 | 127.3 | 3.15 | 356 | 30.5 | 917
635 | 126.9 | 126.9 | 4.34 | 357 | 26 | 1095
600 | 101.2 | 199.8 | 4.18 | 550 | 56.6 | 2350
600 | 98.9 | 200.2 | 4.18 | 550 | 56.6 | 2380
600 | 102.1 | 199.2 | 4.18 | 550 | 65.7 | 2900
600 | 99.6 | 199.8 | 4.18 | 550 | 65.7 | 2800
480 | 105.7 | 158.2 | 2.93 | 255.1 | 49.4 | 1440
480 | 103.3 | 159.1 | 4.8 | 347.3 | 49.4 | 1875
480 | 102.4 | 156.7 | 4.8 | 347.3 | 49.4 | 1915
480 | 104.4 | 158.8 | 4.85 | 347.3 | 49.4 | 1820
480 | 121.6 | 188.4 | 4.88 | 347.3 | 49.4 | 2260
570 | 120.4 | 190.9 | 4.83 | 347.3 | 49.4 | 2510
570 | 102.1 | 160.2 | 2 | 305.1 | 58.6 | 1555
480 | 99.6 | 162.8 | 2.13 | 305.1 | 58.6 | 1460
480 | 80 | 160 | 4 | 495 | 77.6 | 1878
480 | 80 | 160 | 4 | 495 | 77.6 | 1858
480 | 101.5 | 162.9 | 2 | 305.1 | 49.4 | 1068
480 | 100.3 | 163.9 | 1.99 | 305.1 | 49.4 | 1080
480 | 102.7 | 160.8 | 2.04 | 305.1 | 49.4 | 1080
480 | 105.9 | 161.4 | 2.96 | 255.1 | 49.4 | 1420
200 | 100 | 150 | 5 | 340 | 38.7 | 1190
100 | 100 | 150 | 5 | 340 | 39.6 | 1320
200 | 100 | 150 | 5 | 340 | 39.6 | 1200
600 | 150 | 150 | 4.5 | 438.36 | 31.87 | 1597.5
540 | 90 | 135 | 2.65 | 340.1 | 17.6 | 580
540 | 90 | 135 | 2.65 | 340.1 | 17.6 | 592
540 | 90 | 135 | 2.65 | 340.1 | 17.6 | 570
540 | 90 | 135 | 2.65 | 340.1 | 17.6 | 552
720 | 120 | 240 | 2.65 | 340.1 | 17.6 | 1140
720 | 120 | 240 | 2.65 | 340.1 | 17.6 | 1032
720 | 120 | 240 | 2.65 | 340.1 | 17.6 | 968
600 | 60 | 120 | 2.93 | 293.5 | 27.44 | 570
600 | 90 | 120 | 2.93 | 293.5 | 27.44 | 825
360 | 120 | 120 | 2.65 | 340 | 16.08 | 640
360 | 120 | 120 | 2.65 | 340 | 16.08 | 664
360 | 120 | 120 | 2.65 | 340 | 28.8 | 816
360 | 120 | 120 | 2.65 | 340 | 28.8 | 812
957 | 319 | 319 | 6.36 | 618 | 25.4 | 6320
957 | 319 | 319 | 6.36 | 618 | 41.1 | 7780
954 | 318 | 318 | 6.36 | 618 | 41.1 | 7473
957 | 319 | 319 | 6.36 | 618 | 85.1 | 10357
360 | 120 | 120 | 6.47 | 835 | 25.4 | 2819
360 | 120 | 120 | 6.47 | 835 | 40.5 | 2957
360 | 120 | 120 | 6.47 | 835 | 40.5 | 2961
300 | 100 | 100 | 1.9 | 404 | 121.6 | 1209
300 | 100 | 100 | 1.9 | 404 | 121.6 | 1220
300 | 100 | 100 | 1.9 | 404 | 121.6 | 1190
300 | 100 | 100 | 1.9 | 404 | 121.6 | 1220
900 | 100 | 100 | 1.9 | 404 | 121.6 | 1013
900 | 100 | 100 | 1.9 | 404 | 121.6 | 1010
675 | 150 | 150 | 3 | 324.4 | 52.6 | 1516
900 | 150 | 150 | 3 | 324.4 | 52.6 | 1599
541 | 122 | 182 | 8.28 | 488.38 | 55.3 | 3380
453 | 150 | 150 | 8.28 | 488.38 | 43.2 | 3500
451 | 150 | 152 | 8.28 | 488.38 | 55.3 | 3575
361 | 100 | 120 | 5.7 | 514.53 | 43.2 | 1960
360 | 100 | 120 | 5.7 | 514.53 | 55.3 | 2100
540 | 121 | 182 | 5.7 | 514.53 | 43.2 | 2485
540 | 122 | 181 | 5.7 | 514.53 | 55.3 | 2710
363 | 103 | 121 | 7.69 | 423.2 | 43.2 | 2545
358 | 101 | 120 | 7.69 | 423.2 | 55.3 | 2730
450 | 150 | 150 | 8 | 779 | 152.3 | 6536
450 | 150 | 150 | 8 | 779 | 157.2 | 6715
450 | 150 | 150 | 8 | 779 | 147 | 6616
450 | 150 | 150 | 8 | 779 | 164.1 | 7276
450 | 150 | 150 | 8 | 779 | 148 | 6974
450 | 150 | 150 | 12 | 756 | 152.3 | 8585
450 | 150 | 150 | 12 | 756 | 157.2 | 8452
450 | 150 | 150 | 12 | 756 | 147 | 8687
450 | 150 | 150 | 12 | 756 | 164.1 | 8730
450 | 150 | 150 | 12 | 756 | 148 | 8912
450 | 150 | 150 | 12.5 | 446 | 152.3 | 5953
450 | 150 | 150 | 12.5 | 446 | 157.2 | 5911
450 | 150 | 150 | 12.5 | 446 | 147 | 6039
450 | 150 | 150 | 12.5 | 446 | 164.1 | 6409
450 | 150 | 150 | 12.5 | 446 | 148 | 6285
600 | 197 | 197 | 6.4 | 437.88 | 21.26 | 2730
600 | 198.5 | 198.5 | 6.1 | 437.88 | 20.65 | 3010
600 | 200.5 | 200.5 | 6.3 | 437.88 | 19.58 | 2830
600 | 201 | 201 | 10.3 | 381.68 | 21.26 | 3980
300 | 100.3 | 100.3 | 3.83 | 306.7 | 113.2 | 1544
300 | 100.4 | 100.4 | 3.79 | 306.7 | 130.8 | 1676
300 | 100.7 | 100.7 | 7.6 | 371.6 | 59 | 1647
300 | 100.7 | 100.7 | 7.59 | 371.6 | 113.2 | 1976
300 | 100.7 | 100.7 | 7.63 | 371.6 | 130.8 | 2051
450 | 156 | 156 | 3 | 300 | 50 | 1708
540 | 186 | 186 | 3 | 300 | 32 | 1555
720 | 246 | 246 | 3 | 300 | 38 | 3095
500 | 120 | 120 | 8 | 300 | 46 | 1670
500 | 120 | 120 | 8 | 376 | 47 | 1990
500 | 120 | 120 | 8 | 323 | 103 | 2270
600 | 200 | 200 | 1.87 | 282 | 64.8 | 2890
600 | 200 | 200 | 1.87 | 282 | 64.8 | 2920
750 | 250 | 250 | 1.87 | 282 | 48 | 3304
750 | 250 | 250 | 1.87 | 282 | 48 | 3400
600 | 200 | 200 | 2 | 404 | 40.72 | 2054
750 | 250 | 250 | 2 | 404 | 40.72 | 3100
750 | 250 | 250 | 2 | 404 | 40.72 | 2965
450 | 150 | 150 | 2 | 404 | 64.8 | 1980